## Test
Name | Breaking Dosage
A07Q7 | 240
A13U9 | 240
A14C1 | 40
G16C1 | 70
L09B8 | 60
R-40320 | 130
R-54624 | 30
T76Q3 | 110
T96M1 | 30
V03G8 | 120
W91Q6 | 90
Y99C3 | 110
S15Q6 | 65
Z79H1 | 90

## Test_Blend
MIN | OldName | NewName | Code1 | Code1P | Code2 | Code2P | Code3 | Code3P | Code4 | Code4P | Code5 | Code5P | Code6 | Code6P
A07Q7 | A07Q7 | A07Q7 | A07Q7 | 100
A13U9 | A13U9 | A13U9 | B13L8 | 16.7 | R-10100 | 47.9
A14C1 | A14C1 | A14C1 | A14C1 | 100
G16C1 | G16C1 | G16C1 | A07Q7 | 85 | R-3464 | 7.5
L09B8 | L09B8 | L09B8 | L09B8 | 100
R-40320 | R-40320 | R-40320 | R-40320 | 100
R-54624 | R-54624 | R-54624 | R-54624 | 100
S15Q6 | S15Q6 | S15Q6 | R-3464 | 51.9 | L09B8 | 22.1
T76Q3 | T76Q3 | T76Q3 | T76Q3 | 100
T96M1 | T96M1 | T96M1 | T96M1 | 100
V03G8 | V03G8 | V03G8 | V03G8 | 100
W91Q6 | W91Q6 | W91Q6 | T76Q3 | 50 | R-9042 | 50
Y99C3 | Y99C3 | Y99C3 | Y99C3 | 100
Z79H1 | Z79H1 | Z79H1 | R-3464 | 50
C13B6 | N/A | CLAR01470A | T96M1 | 20
F15B7 | N/A | CLAR01530A | T96M1 | 15
W18J0 |  | CLAR18646A | R-54624 | 49.16
F19B6 |  | CLAR16472A | R-54624 | 33.7
F19B6 |  | CLAR16480A | R-54624 | 33.7
V86W7 | 8190 | 8190 | U94E8 | 100
Y99C2 | 8103 PLUS | 8103 PLUS | P18J9 | 100
Y99D1 | 8102 PLUS | 8102 PLUS | L99V5 | 50
C15B1 |  | FLOW07751A | D92C5 | 10
B93W1 | EC6021A | CLAR16021A | A13U9 | 100
D92X5 | 7752 | CLAR07752A | J09B9 | 100
F83E4 | 7128 | 7128 | L09B8 | 100
Q97M9 | 1460 | CLAR01460A | L09B8 | 100
V01Q6 | 71307 | CLAR71307A | E13W8 | 100
F92B8 | 7193 PLUS | 7193 PLUS | A07Q7 | 100
J03F1 | 71315 | 71315 | A14C1 | 100
U94E8 | 2490 | 2490 | A14C1 | 100
P18J9 | CLAR01580A | CLAR01580A | T96M1 | 12.75 | T76Q3 | 15
T74F5 | 8100 | 8100 | B15L7 | 100
J09B9 | EC6664A | CLAR16664A | E13W8 | 50
E13W8 | CLAR11338A | CLAR11338R | R02M7 | 100
H16C3 | CLAR17970A | CLAR17970A | R-40320 | 50
B15L7 | CLAR10590A | CLAR10590A | R-41112 | 75 | R-40206 | 25
R-50813 | CLAR30481A | CLAR30481A | R-54654 | 100
R-9042 | Ultrion 8187 | CLAR08187A | R-40173 | 100
R-9042 |  | CLAR19067A | R-40201 | 100
E87U5 | 8158 | 8158 | F75N1 | 100
J91L0 | 8186 | CLAR08186A | Y99C3 | 41.67 | R-9042 | 50
T84U4 | 8156 | 8156 | T76Q3 | 5 | R-9042 (Aluminum Chlorohydrate) | 19.46 | R-3233 (ALUMINUM CHLORIDE 27% POTABLE) | 24.07 | R-2076 (PHOSPHORIC ACID, 75%) | 2.29 | R-2957 (CALCIUM CHLORIDE 31% SOLUTION) | 40.7
R02M7 | ALUMINEX 6 | ALUMINEX 6 | T76Q3 | 10 | P99G7 | 90
G03S1 | 8130 | 8130 | Y99C3 | 16.5 | L02U7 (Dummy Record Do Not Use) | 83.5
B91Q3 | 8180 | 8180 | T76Q3 | 7 | R-9042 (Aluminum Chlorohydrate) | 41.04956 | R-3233 (ALUMINUM CHLORIDE 27% POTABLE) | 17.18437 | R-2076 (PHOSPHORIC ACID, 75%) | 0.01560123 | R-2957 (CALCIUM CHLORIDE 31% SOLUTION) | 27.79902
C85Y0 | 8157 | 8157 | T76Q3 | 5 | R-9042 (Aluminum Chlorohydrate) | 22.03 | R-3233 (ALUMINUM CHLORIDE 27% POTABLE) | 14.5 | R-2076 (PHOSPHORIC ACID, 75%) | 2.11 | R-2957 (CALCIUM CHLORIDE 31% SOLUTION) | 46.7
C03B1 | EC6667A | CLAR16667A | Y99C2 | 10 | P99G7 | 90
F78Y6 | 8735 | CLAR08735A | R-155 | 66.7 | R-10257 | 30
K15C0 | CLAR10670A | CLAR10670A | K15C0 | 100
K09B9 | 1691 | 1691 | K09B9 | 100
L04C7 | CLAR13031W | CLAR13031W | PR-471 | 45 | R-321 | 5 | R-54196 | 50
R-54654 |  | CLAR18386A | R-54654 | 100
R-40173 | ZB-180 | CLAR21180A | R-40173 | 100
R-40201 | ZB-351 | CLAR10351A | R-40201 | 100
F75N1 | 8181 | CLAR08181A | F75N1 | 100
W95X7 | 8170 PULV | 8170 PULV | W95X7 | 100
A82J3 | 7763 | CLAR07763A | A82J3 | 100
F74A9 | 8182 | 8182 | F74A9 | 100
F77A5 | 7767 | 7767 | F77A5 | 100
F80F2 | 7768 | CLAR07768A | F80F2 | 100
T94W9 |  | 7546 | T94W9 | 100
X02W2 | 71325 | 71325 | X02W2 | 100
T78V4 | 7878 | CLAR07878A | T78V4 | 100
C11B2 | EC6644W | CLAR16644W | R-3464 | 50
M05B6 | EC6565A | CLAR16565A | R-3464 | 66.7
M15J0 | CLAR17890A | CLAR17890A | R-3464 | 45 | E13W8 | 15
H13E5 | ZB-334 | CLAR11334A | R-40900 | 37.5 | E13Y9 | 37.5
C80J1 | EC6031A | CLAR16031A | R-3464 | 29.9 | R-10100 (62.5% ZnCl2) | 56
D18C4 |  | CLAR18306A | R-3464 | 37.5 | R-40320 | 25
Note on D16: 1470
Note on D17: 1470
Note on D23: 8799+
Note on D38: Ruan, Gordon: Aluminum Chloride Hydroxide solution?
Note on F38: Ruan, Gordon: CaCl2 2H2O
Note on D69: C-2634
Note on F69: C-8014

## Code
MIN# | Code | Type | Generic | MW | polymeric TIS_1 | polymeric TIS_1-charge equivalent weight (g/mol) | polymeric TIS_1 (wt%) | polymeric TIS_2 | polymeric TIS_2- charge equivalent weight (g/mol)2 | polymeric TIS_2 (wt%) | Inorganic TIS_5 | Inorganic TIS_5 (wt%) | Inorganic TIS_6 | Inorganic TIS_6 (wt%) | Inorganic TIS_7 | Inorganic TIS_7 (wt%)
A07Q7 | A07Q7 | Coagulant | MAPTAC | 3 | P0506 | 735.8125 | 0.062833
A14C1 | A14C1 | Flocculant | MAPTAC | 3 | P0506 | 1038.16 | 0.28
L09B8 | L09B8 | Coagulant | EPITMA | 1 | P2781 | 160.839382 | 0.3089
R-40320 | R-40320 | Coagulant | MAPTAC | 3 | P0506 | 604.9562 | 0.09752
R-54624 | R-54624 | Coagulant | DADMAC | 2 | P0080 | 161.67 | 0.16 | P0032 | 323.3257 | 0.15
T76Q3 | T76Q3 | Coagulant | EPIDMA | 1 | P0058 | 137.6 | 0.52894
T96M1 | T96M1 | Coagulant | DADMAC | 1 | P0032 | 323.3257 | 0.2092
V03G8 | V03G8 | Flocculant | DMAEA | 4 | P0544 | 264.7387 | 0.4232
Y99C3 | Y99C3 | Coagulant | DADMAC | 3 | P0080 | 161.67 | 0.185
B13L8 | B13L8 | Coagulant | EPIDMA | 3 | P0886 | 139.2705 | 0.666
R-3464 | R-3464 | Coagulant | Poly-TEA Quat | 3 | P0414 | 199.678 | 0.676971
R-9042 | R-9042 | Metal salt | Metal salt | 0 | I0470 | 0 | 0.5 |  |  |  | I0470 | 0.5
R-10100 | R-10100 | Metal salt | Metal salt | 0 | I0097 | 0 | 0.625 |  |  |  | I0097 | 0.625
C13B6 | C13B6 | Coagulant | DADMAC | L | P0032 | 323.3257 | 4.184%
F15B7 | F15B7 | Coagulant | DADMAC | L | P0032 | 323.3257 | 3.138%
W18J0 | W18J0 | Coagulant | DADMAC | M | P0080 | 161.67 | 7.866% | P0032 | 323.3257 | 7.374%
F19B6 | F19B6 | Coagulant | DADMAC | H | P0080 | 161.67 | 5.392% | P0032 | 323.3257 | 5.055%
V86W7 | V86W7 | Coagulant | DADMAC | H | P1041 | 193.1269 | 20%
Y99C2 | Y99C2 | Coagulant | DADMAC | MH | P0080 | 161.67 | 18%
Y99D1 | Y99D1 | Coagulant | DADMAC | ML | P0080 | 161.67 | 18%
C15B1 | C15B1 | Dispersant | DMAEA |  | P1116 | 258.1451 | 1.995%
B93W1 | B93W1 | Flocculant | DMAEA | H | P0544 | 267.0113 | 29.23%
D92X5 | D92X5 | Flocculant | DMAEA | M | P1116 | 258.1451 | 18.39%
F83E4 | F83E4 | Flocculant | DMAEA | H | P0544 | 835.7758 | 26.4%
Q97M9 | Q97M9 | Flocculant | DMAEA | H | P0544 | 833.464 | 15.55%
V01Q6 | V01Q6 | Flocculant | DMAEA | VH | P0544 | 231.9424 | 42.49%
F92B8 | F92B8 | Flocculant | DMAEA | VH | P0544 | 2539.555 | 25.55%
J03F1 | J03F1 | Flocculant | DMAEA | VH | P0544 | 1545.011 | 32.45%
U94E8 | U94E8 | Coagulant | DMAEA | M | P1108 | 2735 | 26.84%
P18J9 | P18J9 | Coagulant | EPIDMA | L | P0058 | 137.6 | 7.934% | P0032 | 323.3257 | 2.667%
T74F5 | T74F5 | Coagulant | EPIDMA | M | P0349 | 138.4211323 | 45%
A13U9 | A13U9 | Coagulant | EPIDMA | L | P0886 | 139.2705 | 11.12% |  |  |  | 10097 (Zinc Chloride) | 20.76%
J09B9 | J09B9 | Coagulant | EPITMA | L | P0132 | 155.233056 | 29.7%
E13W8 | E13W8 | Coagulant | EPITMA | L | P0132 | 155.233056 | 59.77%
H16C3 | H16C3 | Coagulant | MAPTAC | H | P0506 | 604.9562 | 4.876%
B15L7 | B15L7 | Metal salt | Metal salt | [7 empty] | I0012 | 18.75% | I0470 | 11.25%
R-50813 | R-50813 | Metal salt | Metal salt | L | [6 empty] | I0385 | 60%
R-9042 | R-9042 | Metal salt | Metal salt | L | [8 empty] | I0470 | 50%
R-9042 | R-9042 | Metal salt | Metal salt | L | [8 empty] | I0470 | 50%
E87U5 | E87U5 | Metal salt | Metal salt | N/A | [6 empty] | I0488 | 33%
J91L0 | J91L0 | Metal salt | Metal salt | H | P0080 | 161.67 | 7.709% | [5 empty] | I0470 | 25%
T84U4 | T84U4 | Metal salt | Metal salt | L | P0058 | 137.6 | 2.5% |  |  |  | I0385 | 13.81% | I0012 | 12.62% | I0404 | 1.844%
R02M7 | R02M7 | Metal salt | Metal salt | L | P0058 | 137.6 | 5.289% |  |  |  | I0385 | 31.5%
G03S1 | G03S1 | Metal salt | Metal salt | H | P0080 | 161.67 | 3.053% |  |  |  | I0024 | 35.07%
B91Q3 | B91Q3 | Metal salt | Metal salt | L | P0058 | 137.6 | 3.703% |  |  |  | I0385 | 20.83% | I0012 | 8.613% | I0404 | 1.265%
C85Y0 | C85Y0 | Metal salt | Metal salt | L | P0058 | 137.6 | 2.645% |  |  |  | I0385 | 12.15% | I0012 | 14.47% | I0404 | 1.717%
C03B1 | C03B1 | Metal salt | Metal salt | L | P0080 | 161.67 | 1.8% |  |  |  | I0385 | 31.5%
F78Y6 | F78Y6 |  | Miscellaneous | L | [6 empty] | I0072 (NaOH) | 33.35% | I0050 (KOH) | 15%
K15C0 | K15C0 | Dispersant | Miscellaneous | L | P0292 (EB) |  | 11.59% | O6491 (Amines, tallow alkyl, ethoxylated, 4-dodecylbenzenesulfonates) |  | 23.09%
K09B9 | K09B9 | Coagulant | Miscellaneous | L | P2766 |  | 32%
L04C7 | L04C7 |  | Miscellaneous | L |  |  |  | O0652 |  | 45%
R-54654 | R-54654 | Coagulant | Miscellaneous | L | P4005 | 3rd party | 40%
R-40173 | R-40173 | Flocculant | Polyacrylamide |  | P5063 | 3rd party | 100 ?
R-40201 | R-40201 | Flocculant | Polyacrylamide |  | P5089 | 3rd party | 100 ?
F75N1 | F75N1 | Flocculant | Polyacrylamide | H | P0074 | #DIV/0! | 24.33%
W95X7 | W95X7 | Coagulant | Polyacrylamide | ? | P0074 | #DIV/0! | 87.76%
A82J3 | A82J3 | Flocculant | Polyacrylate | VH | P0001 | -268.996312 | 28.88%
F74A9 | F74A9 | Flocculant | Polyacrylate | H | P0564 | -1041.692776 | 27.8%
F77A5 | F77A5 | Flocculant | Polyacrylate | VH | P0001 | -165.22662 | 25.86%
F80F2 | F80F2 | Flocculant | Polyacrylate | VH | P0001 | -268.285512 | 28.9%
T94W9 | T94W9 | Flocculant | Polyacrylate | ? | P0001 | -265.115344 | 34.95%
X02W2 | X02W2 | Flocculant | Polyacrylate | VH | P0115 | -255.260824 | 40.93%
T78V4 | T78V4 | Flocculant | Polyacrylate | H | P0474 | -94.04 | 27.74%
C11B2 | C11B2 | Coagulant | Poly-TEA Quat | L | P0414 | 199.678 | 30%
M05B6 | M05B6 | Coagulant | Poly-TEA Quat | L | P0414 | 199.678 | 40.02%
M15J0 | M15J0 | Coagulant | Poly-TEA Quat | L | P0414 | 199.678 | 33.03% | P0132 | 155.233056 | 8.965%
H13E5 | H13E5 | Coagulant | Poly-TEA Quat | L | P0414 | 199.678 | 26.25%
C80J1 | C80J1 | Coagulant | Poly-TEA Quat | L | P0414 | 199.678 | 17.94% |  |  |  | I0097 (Zinc Chloride) | 35.38%
D18C4 | D18C4 | Coagulant | Poly-TEA Quat |  | P0414 | 199.678 | 27.53% | P0506 |  | 2.438%
Note on F17: Ruan, Gordon: P0080: poly (DADMAC) P0032: Acrylamide - DADMAC Copolymer
Note on F18: Ruan, Gordon: P0080: poly (DADMAC) P0032: Acrylamide - DADMAC Copolymer
Note on F19: Ruan, Gordon: P1041: DADMAC-acrylic acid copolymer
Note on F33: Ruan, Gordon: Reaction Product of [(EO-PO and EPI) and HMDA] and HCL Zinc Chloride

## Tree_Model
Parameter | Input
depth | 6
ccp_alpha(prune parameter) | 0.01
top_percent_for_cluster | 60%
cluster_count | 2
quantile_or_ave | ave

## Tree_Predict_Blend
Name | Code1 | Code1P | Code2 | Code2P | Code3 | Code3P | Code4 | Code4P | Code5 | Code5P | Code6 | Code6P
CLAR13939A | A07Q7 | 100
CLAR11581A | B13L8 | 16.7 | R-10100 | 47.9
CLAR19990A | A14C1 | 100
CLAR17960A | A07Q7 | 85 | R-3464 | 7.5
CLAR16510A | L09B8 | 100
CLAR16492A | R-40320 | 100
CLAR18294A | R-54624 | 100
CLAR16498A | T76Q3 | 100
Ultimer 1470 | T96M1 | 100
CLAR71301A | V03G8 | 100
CLAR08185A | T76Q3 | 50 | R-9042 | 50
CLAR08108A | Y99C3 | 100
CLAR16510A | L09B8 | 100
CLAR10650A | R-3464 | 51.9 | L09B8 | 22.1
CLAR16034A | R-3464 | 50

## Tree_KPIs
KPI | Weight
Breaking Dosage | 1

## Tree_Feature
Feature | Type
Type | formulation
Generic | formulation
MW | numerical
polymeric TIS_1 | formulation
polymeric TIS_1-charge equivalent weight (g/mol) | numerical
polymeric TIS_1 (wt%) | numerical